## Sheet1
SOC(%) | 電圧(V) | 25セル電圧(V)
100 | 4.19 | 104.75
95 | 4.0515 | 101.2875
90 | 4.0275 | 100.6875
85 | 3.997 | 99.925
80 | 3.95 | 98.75
75 | 3.897 | 97.425
70 | 3.851 | 96.275
65 | 3.807 | 95.175
60 | 3.759 | 93.975
55 | 3.706 | 92.65
50 | 3.656 | 91.4
45 | 3.613 | 90.325
40 | 3.579 | 89.475
35 | 3.5525 | 88.8125
30 | 3.524 | 88.1
25 | 3.4955 | 87.3875
20 | 3.46 | 86.5
15 | 3.415 | 85.375
10 | 3.3565 | 83.9125
5 | 3.294 | 82.35
0 | 3.14 | 78.5

## Sheet2
SOC(%) | 電圧(V) | 25セル電圧(V)
100 | 4.19 | 104.75 | 45 | 3.613 | 90.325
95 | 4.0515 | 101.2875 | 40 | 3.579 | 89.475
90 | 4.0275 | 100.6875 | 35 | 3.5525 | 88.8125
85 | 3.997 | 99.925 | 30 | 3.524 | 88.1
80 | 3.95 | 98.75 | 25 | 3.4955 | 87.3875
75 | 3.897 | 97.425 | 20 | 3.46 | 86.5
70 | 3.851 | 96.275 | 15 | 3.415 | 85.375
65 | 3.807 | 95.175 | 10 | 3.3565 | 83.9125
60 | 3.759 | 93.975 | 5 | 3.294 | 82.35
55 | 3.706 | 92.65 | 0 | 3.14 | 78.5
50 | 3.656 | 91.4